## Table_1
Table1 Basic properties of asphalt binders.
Materials | Penetration,0.1 mm | Softening point,C | Ductility, cm
NA | 68.2 | 50.4 | 一
SBS | 57.7 | 77.0 | 33.5
HVMA | 48.3 | 108.4 | 37.9